## Table_Sequences
Sequence_Number | UTS | Young_Modulus | Toughness | Color/Temperature
1 | 49.5264 | 1103.32 | 1.412289 | Black/200
2 | 49.00708 | 852.8873 | 1.712427 | Black/200
3 | 50.02283 | 937.1501 | 1.667179 | Black/200
4 | 49.27437 | 820.172 | 1.909463 | Purple/200
5 | 52.13095 | 915.7103 | 1.773373 | Red/200
6 | 47.58645 | 770.7844 | 1.90229 | Purple/200
7 | 50.20965 | 1055.107 | 1.428993 | Red/200
8 | 46.46038 | 930.9096 | 1.545981 | Blue/200
9 | 49.45675 | 979.2507 | 1.569316 | Red/200
10 | 43.88562 | 1009.801 | 1.210725 | Green/200
11 | 50.87878 | 1076.688 | 1.48374 | Red/200
12 | 47.06501 | 876.6354 | 1.707306 | Blue/200
13 | 46.17759 | 864.737 | 1.657212 | Green/200
14 | 46.5096 | 922.3937 | 1.588547 | Blue/200
15 | 46.46013 | 882.3803 | 1.622476 | Green/200
16 | 45.82184 | 936.1664 | 1.468251 | Green/200
17 | 48.61577 | 989.9213 | 1.5661 | Purple/200
18 | 49.18938 | 986.0761 | 1.636454 | Purple/200
19 | 46.94905 | 881.456 | 1.71763 | Blue/200
20 | 49.44262 | 933.0258 | 1.576111 | Black/200
21 | 49.30062 | 930.2158 | 1.666978 | Black/215
22 | 49.13989 | 780.0776 | 1.936703 | Blue/215
23 | 47.68394 | 686.2488 | 1.869161 | Green/215
24 | 47.10175 | 781.4369 | 1.595597 | Purple/215
25 | 49.97215 | 726.1049 | 2.071717 | Blue/215
26 | 49.81729 | 796.0166 | 1.883895 | Purple/230
27 | 52.5303 | 900.5619 | 1.949684 | Red/215
28 | 51.70387 | 887.0072 | 1.925345 | Black/215
29 | 52.52928 | 796.633 | 2.14312 | Red/215
30 | 47.72879 | 877.663 | 1.551923 | Purple/215
31 | 49.4509 | 810.1311 | 1.777745 | Black/230
32 | 50.7099 | 802.6004 | 1.97198 | Blue/215
33 | 50.86751 | 742.0452 | 2.289028 | Blue/215
34 | 48.612 | 786.5352 | 1.780645 | Green/230
35 | 46.76623 | 833.3325 | 1.570325 | Purple/215
36 | 54.133 | 822.3953 | 2.196531 | Red/215
37 | 52.84096 | 840.6457 | 2.213255 | Red/215
38 | 48.58567 | 843.7659 | 1.698367 | Black/230
39 | 44.48338 | 788.5338 | 1.35413 | Purple/230
40 | 48.13687 | 769.7356 | 1.75508 | Green/230
41 | 49.0475 | 763.5329 | 1.853246 | Black/215
42 | 48.0714 | 755.1625 | 1.75286 | Black/230
43 | 48.41761 | 755.4349 | 1.836275 | Blue/230
44 | 50.4894 | 763.4255 | 1.982816 | Red/230
45 | 49.92036 | 722.3132 | 2.077807 | Green/215
46 | 47.73863 | 746.0438 | 1.813688 | Green/230
47 | 48.3591 | 842.5591 | 1.594252 | Black/230
48 | 51.38752 | 794.3041 | 1.973595 | Black/215
49 | 43.51605 | 869.1232 | 1.200683 | Purple/230
50 | 49.08587 | 790.5846 | 1.798585 | Blue/230
51 | 43.80974 | 869.5417 | 1.208344 | Purple/230
52 | 48.52907 | 800.2089 | 1.757303 | Green/215
53 | 51.20894 | 877.4431 | 1.764478 | Red/230
54 | 51.93145 | 863.8174 | 1.968684 | Red/230
55 | 50.10721 | 801.1487 | 1.90558 | Green/215
56 | 47.24554 | 872.7139 | 1.491166 | Purple/215
57 | 48.43754 | 799.9128 | 1.744786 | Blue/230
58 | 48.11717 | 792.8518 | 1.725545 | Blue/230
59 | 52.82231 | 851.5669 | 1.998714 | Red/230
60 | 48.06035 | 814.6833 | 1.674594 | Green/230